## Quantitative data
SM-Table 2
| Weight% | [10 empty] | Atomic% | [17 empty] | Det.Lim ppm | [16 empty] | StdDev wt%
DataSet/Point | S | Fe | Cu | As | Ag | Sb | Au | Total | X | Y | Z | S | Fe | Cu | As | Ag | Sb | Au | Total | X | Y | Z | Beam X | Beam Y | Comment | Distance (µ) | Mean Z | Point# | DataSet/Point | S | Fe | Cu | As | Ag | Sb | Au | X | Y | Z | Beam X | Beam Y | Comment | Distance (µ) | Mean Z | Point# | DataSet/Point | S | Fe | Cu | As | Ag | Sb | Au | X | Y | Z | Beam X | Beam Y | Comment | Distance (µ) | Mean Z | Point#
EC2-A-20 | 52.62 | 46.55 | 0 | 0 | 0 | 0 | 0.01 | 99.18 | 9779 | 19104 | 132 | 66.32 | 33.68 | 0 | 0 | 0 | 0 | 0 | 100 | 9779 | 19104 | 132 |  |  | EC2-A-20 | 0 | 20.53 | 26 | 26 / 1 . | 569 | 1154 | 0 | 510 | 0 | 0 | 1768 | 9779 | 19104 | 132 |  |  | EC2-A-20 | 0 | 20.53 | 26 | 26 / 1 . | 0.77 | 0.77 | 0 | 0.04 | 0 | 0 | 0.15 | 9779 | 19104 | 132 |  |  | EC2-A-20 | 0 | 20.53 | 26
EC2-A-20 | 52.72 | 46.5 | 0 | 0 | 0 | 0 | 0.08 | 99.29 | 9781.3 | 19107.5 | 132 | 66.37 | 33.61 | 0 | 0 | 0 | 0 | 0.02 | 100 | 9781.3 | 19107.5 | 132 |  |  | EC2-A-20 | 4.16 | 20.58 | 27 | 26 / 2 . | 653 | 1145 | 0 | -1 | 0 | 0 | 1768 | 9781.3 | 19107.5 | 132 |  |  | EC2-A-20 | 4.16 | 20.58 | 27 | 26 / 2 . | 0.78 | 0.77 | 0 | 0 | 0 | 0 | 0.15 | 9781.3 | 19107.5 | 132 |  |  | EC2-A-20 | 4.16 | 20.58 | 27
EC2-A-20 | 52.33 | 46.6 | 0 | 0 | 0.01 | 0 | 0 | 98.94 | 9783.7 | 19110.9 | 132 | 66.17 | 33.83 | 0 | 0 | 0.01 | 0 | 0 | 100 | 9783.7 | 19110.9 | 132 |  |  | EC2-A-20 | 8.32 | 20.5 | 28 | 26 / 3 . | 550 | 1172 | 0 | -1 | 1081 | 0 | 0 | 9783.7 | 19110.9 | 132 |  |  | EC2-A-20 | 8.32 | 20.5 | 28 | 26 / 3 . | 0.77 | 0.77 | 0 | 0 | 0.09 | 0 | 0 | 9783.7 | 19110.9 | 132 |  |  | EC2-A-20 | 8.32 | 20.5 | 28
EC2-A-20 | 52.31 | 46.18 | 0 | 0.04 | 0 | 0 | 0 | 98.53 | 9786 | 19114.3 | 132 | 66.35 | 33.63 | 0 | 0.02 | 0 | 0 | 0 | 100 | 9786 | 19114.3 | 132 |  |  | EC2-A-20 | 12.48 | 20.39 | 29 | 26 / 4 . | 680 | 1138 | 0 | 497 | -1 | 0 | 0 | 9786 | 19114.3 | 132 |  |  | EC2-A-20 | 12.48 | 20.39 | 29 | 26 / 4 . | 0.77 | 0.76 | 0 | 0.04 | 0 | 0 | 0 | 9786 | 19114.3 | 132 |  |  | EC2-A-20 | 12.48 | 20.39 | 29
EC2-A-20 | 52.09 | 46.6 | 0 | 0 | 0 | 0 | 0 | 98.7 | 9788.3 | 19117.8 | 132 | 66.07 | 33.93 | 0 | 0 | 0 | 0 | 0 | 100 | 9788.3 | 19117.8 | 132 |  |  | EC2-A-20 | 16.64 | 20.45 | 30 | 26 / 5 . | 570 | 1114 | 0 | -2 | -1 | 0 | -1 | 9788.3 | 19117.8 | 132 |  |  | EC2-A-20 | 16.64 | 20.45 | 30 | 26 / 5 . | 0.77 | 0.77 | 0 | 0 | 0 | 0 | 0 | 9788.3 | 19117.8 | 132 |  |  | EC2-A-20 | 16.64 | 20.45 | 30
EC2-A-20 | 52.51 | 46.98 | 0 | 0.01 | 0 | 0 | 0 | 99.5 | 9790.7 | 19121.2 | 132 | 66.07 | 33.93 | 0 | 0 | 0 | 0 | 0 | 100 | 9790.7 | 19121.2 | 132 |  |  | EC2-A-20 | 20.8 | 20.62 | 31 | 26 / 6 . | 645 | 1189 | 0 | 519 | 0 | 0 | -1 | 9790.7 | 19121.2 | 132 |  |  | EC2-A-20 | 20.8 | 20.62 | 31 | 26 / 6 . | 0.77 | 0.77 | 0 | 0.04 | 0 | 0 | 0 | 9790.7 | 19121.2 | 132 |  |  | EC2-A-20 | 20.8 | 20.62 | 31
EC2-A-20 | 52.8 | 46.42 | 0 | 0 | 0 | 0 | 0 | 99.22 | 9793 | 19124.7 | 132 | 66.46 | 33.54 | 0 | 0 | 0 | 0 | 0 | 100 | 9793 | 19124.7 | 132 |  |  | EC2-A-20 | 24.96 | 20.52 | 32 | 26 / 7 . | 670 | 1131 | 0 | 0 | -1 | 0 | -1 | 9793 | 19124.7 | 132 |  |  | EC2-A-20 | 24.96 | 20.52 | 32 | 26 / 7 . | 0.78 | 0.77 | 0 | 0 | 0 | 0 | 0 | 9793 | 19124.7 | 132 |  |  | EC2-A-20 | 24.96 | 20.52 | 32
EC2-A-20 | 52.33 | 46.36 | 0 | 0 | 0 | 0 | 0.06 | 98.76 | 9795.3 | 19128.1 | 132 | 66.28 | 33.71 | 0 | 0 | 0 | 0 | 0.01 | 100 | 9795.3 | 19128.1 | 132 |  |  | EC2-A-20 | 29.12 | 20.47 | 33 | 26 / 8 . | 627 | 1100 | 0 | 0 | 0 | 0 | 1769 | 9795.3 | 19128.1 | 132 |  |  | EC2-A-20 | 29.12 | 20.47 | 33 | 26 / 8 . | 0.77 | 0.76 | 0 | 0 | 0 | 0 | 0.15 | 9795.3 | 19128.1 | 132 |  |  | EC2-A-20 | 29.12 | 20.47 | 33
EC2-A-20 | 52.53 | 45.99 | 0 | 0.02 | 0 | 0 | 0 | 98.54 | 9797.7 | 19131.6 | 132 | 66.54 | 33.44 | 0 | 0.01 | 0 | 0 | 0 | 100 | 9797.7 | 19131.6 | 132 |  |  | EC2-A-20 | 33.28 | 20.37 | 34 | 26 / 9 . | 653 | 1142 | 0 | 509 | -1 | 0 | 0 | 9797.7 | 19131.6 | 132 |  |  | EC2-A-20 | 33.28 | 20.37 | 34 | 26 / 9 . | 0.77 | 0.76 | 0 | 0.04 | 0 | 0 | 0 | 9797.7 | 19131.6 | 132 |  |  | EC2-A-20 | 33.28 | 20.37 | 34
EC2-A-21 | 53.1 | 46.7 | 0 | 0.02 | 0 | 0 | 0.05 | 99.87 | 9800 | 19137 | 132 | 66.43 | 33.54 | 0 | 0.01 | 0 | 0 | 0.01 | 100 | 9800 | 19137 | 132 |  |  | EC2-A-21 | 0 | 20.69 | 36 | 27 / 1 . | 780 | 1099 | 0 | 538 | 0 | 0 | 1827 | 9800 | 19137 | 132 |  |  | EC2-A-21 | 0 | 20.69 | 36 | 27 / 1 . | 0.79 | 0.78 | 0 | 0.05 | 0 | 0 | 0.15 | 9800 | 19137 | 132 |  |  | EC2-A-21 | 0 | 20.69 | 36
EC2-A-21 | 52.72 | 47.04 | 0 | 0 | 0 | 0 | 0.03 | 99.79 | 9803 | 19141.2 | 132 | 66.12 | 33.87 | 0 | 0 | 0 | 0 | 0.01 | 100 | 9803 | 19141.2 | 132 |  |  | EC2-A-21 | 5.18 | 20.69 | 37 | 27 / 2 . | 603 | 1047 | 0 | -7 | -1 | 0 | 1802 | 9803 | 19141.2 | 132 |  |  | EC2-A-21 | 5.18 | 20.69 | 37 | 27 / 2 . | 0.79 | 0.78 | 0 | 0 | 0 | 0 | 0.15 | 9803 | 19141.2 | 132 |  |  | EC2-A-21 | 5.18 | 20.69 | 37
EC2-A-21 | 53.07 | 47.22 | 0 | 0.01 | 0 | 0 | 0 | 100.3 | 9806 | 19145.5 | 132 | 66.19 | 33.81 | 0 | 0.01 | 0 | 0 | 0 | 100 | 9806 | 19145.5 | 132 |  |  | EC2-A-21 | 10.36 | 20.77 | 38 | 27 / 3 . | 723 | 1209 | 0 | 535 | 0 | 0 | 0 | 9806 | 19145.5 | 132 |  |  | EC2-A-21 | 10.36 | 20.77 | 38 | 27 / 3 . | 0.79 | 0.79 | 0 | 0.04 | 0 | 0 | 0 | 9806 | 19145.5 | 132 |  |  | EC2-A-21 | 10.36 | 20.77 | 38
EC2-A-21 | 52.18 | 46.63 | 0 | 0.07 | 0 | 0 | 0.09 | 98.96 | 9809 | 19149.7 | 132 | 66.05 | 33.89 | 0 | 0.04 | 0 | 0 | 0.02 | 100 | 9809 | 19149.7 | 132 |  |  | EC2-A-21 | 15.54 | 20.56 | 39 | 27 / 4 . | 653 | 1114 | 0 | 503 | -10 | 0 | 1801 | 9809 | 19149.7 | 132 |  |  | EC2-A-21 | 15.54 | 20.56 | 39 | 27 / 4 . | 0.78 | 0.78 | 0 | 0.04 | 0 | 0 | 0.15 | 9809 | 19149.7 | 132 |  |  | EC2-A-21 | 15.54 | 20.56 | 39
EC2-A-21 | 51.47 | 46.95 | 0 | 0.08 | 0 | 0 | 0.01 | 98.51 | 9812 | 19153.9 | 132 | 65.61 | 34.35 | 0 | 0.04 | 0 | 0 | 0 | 100 | 9812 | 19153.9 | 132 |  |  | EC2-A-21 | 20.72 | 20.47 | 40 | 27 / 5 . | 664 | 1191 | 0 | 533 | 0 | 0 | 1808 | 9812 | 19153.9 | 132 |  |  | EC2-A-21 | 20.72 | 20.47 | 40 | 27 / 5 . | 0.78 | 0.78 | 0 | 0.05 | 0 | 0 | 0.15 | 9812 | 19153.9 | 132 |  |  | EC2-A-21 | 20.72 | 20.47 | 40
EC2-A-21 | 53.07 | 46.97 | 0 | 0.04 | 0.01 | 0 | 0.08 | 100.18 | 9815 | 19158.1 | 132 | 66.28 | 33.68 | 0 | 0.02 | 0.01 | 0 | 0.02 | 100 | 9815 | 19158.1 | 132 |  |  | EC2-A-21 | 25.9 | 20.79 | 41 | 27 / 6 . | 715 | 1191 | 0 | 548 | 1158 | 0 | 1809 | 9815 | 19158.1 | 132 |  |  | EC2-A-21 | 25.9 | 20.79 | 41 | 27 / 6 . | 0.79 | 0.78 | 0 | 0.05 | 0.1 | 0 | 0.15 | 9815 | 19158.1 | 132 |  |  | EC2-A-21 | 25.9 | 20.79 | 41
EC2-A-21 | 52.87 | 46.95 | 0 | 0.08 | 0 | 0 | 0 | 99.9 | 9818 | 19162.3 | 132 | 66.21 | 33.75 | 0 | 0.04 | 0 | 0 | 0 | 100 | 9818 | 19162.3 | 132 |  |  | EC2-A-21 | 31.08 | 20.69 | 42 | 27 / 7 . | 749 | 1148 | 0 | 552 | 0 | 0 | -4 | 9818 | 19162.3 | 132 |  |  | EC2-A-21 | 31.08 | 20.69 | 42 | 27 / 7 . | 0.79 | 0.78 | 0 | 0.05 | 0 | 0 | 0 | 9818 | 19162.3 | 132 |  |  | EC2-A-21 | 31.08 | 20.69 | 42
EC2-A-21 | 53.2 | 46.56 | 0 | 0.08 | 0 | 0 | 0.06 | 99.9 | 9821 | 19166.6 | 132 | 66.52 | 33.43 | 0 | 0.04 | 0 | 0 | 0.01 | 100 | 9821 | 19166.6 | 132 |  |  | EC2-A-21 | 36.26 | 20.69 | 43 | 27 / 8 . | 679 | 1173 | 0 | 542 | 0 | 0 | 1831 | 9821 | 19166.6 | 132 |  |  | EC2-A-21 | 36.26 | 20.69 | 43 | 27 / 8 . | 0.79 | 0.78 | 0 | 0.05 | 0 | 0 | 0.15 | 9821 | 19166.6 | 132 |  |  | EC2-A-21 | 36.26 | 20.69 | 43
EC2-A-21 | 52.19 | 46.98 | 0 | 0.09 | 0 | 0 | 0.03 | 99.29 | 9824 | 19170.8 | 132 | 65.89 | 34.05 | 0 | 0.05 | 0 | 0 | 0.01 | 100 | 9824 | 19170.8 | 132 |  |  | EC2-A-21 | 41.44 | 20.62 | 44 | 27 / 9 . | 681 | 1162 | 0 | 545 | 0 | 0 | 1818 | 9824 | 19170.8 | 132 |  |  | EC2-A-21 | 41.44 | 20.62 | 44 | 27 / 9 . | 0.78 | 0.78 | 0 | 0.05 | 0 | 0 | 0.15 | 9824 | 19170.8 | 132 |  |  | EC2-A-21 | 41.44 | 20.62 | 44
EC2-A-21 | 52.74 | 47.04 | 0 | 0.09 | 0.03 | 0 | 0 | 99.9 | 9827 | 19175 | 132 | 66.1 | 33.84 | 0 | 0.05 | 0.01 | 0 | 0 | 100 | 9827 | 19175 | 132 |  |  | EC2-A-21 | 46.62 | 20.71 | 45 | 27 / 10 . | 724 | 1123 | 0 | 533 | 1115 | 0 | 0 | 9827 | 19175 | 132 |  |  | EC2-A-21 | 46.62 | 20.71 | 45 | 27 / 10 . | 0.79 | 0.78 | 0 | 0.05 | 0.09 | 0 | 0 | 9827 | 19175 | 132 |  |  | EC2-A-21 | 46.62 | 20.71 | 45
EC2-A-23 | 51.99 | 46.42 | 0 | 0.1 | 0 | 0 | 0 | 98.51 | 9815 | 19163 | 132 | 66.08 | 33.86 | 0 | 0.05 | 0 | 0 | 0 | 100 | 9815 | 19163 | 132 |  |  | EC2-A-23 |  | 20.42 | 53 | 35 / 1 . | 682 | 1184 | 0 | 131 | -3 | 0 | 234 | 9815 | 19163 | 132 |  |  | EC2-A-23 |  | 20.42 | 53 | 35 / 1 . | 0.77 | 0.77 | 0 | 0.01 | 0 | 0 | 0.02 | 9815 | 19163 | 132 |  |  | EC2-A-23 |  | 20.42 | 53
EC2-A-24 | 52.29 | 46.74 | 0 | 0.06 | 0 | 0 | 0 | 99.1 | 9826 | 19190 | 132 | 66.06 | 33.9 | 0 | 0.03 | 0 | 0 | 0 | 100 | 9826 | 19190 | 132 |  |  | EC2-A-24 |  | 20.54 | 54 | 36 / 1 . | 631 | 1168 | 0 | 131 | 96 | 0 | 0 | 9826 | 19190 | 132 |  |  | EC2-A-24 |  | 20.54 | 54 | 36 / 1 . | 0.78 | 0.78 | 0 | 0.01 | 0.01 | 0 | 0 | 9826 | 19190 | 132 |  |  | EC2-A-24 |  | 20.54 | 54
EC2-A-25 | 51.69 | 45.91 | 0 | 0.04 | 0 | 0 | 0 | 97.64 | 9830 | 19198 | 132 | 66.22 | 33.76 | 0 | 0.02 | 0 | 0 | 0 | 100 | 9830 | 19198 | 132 |  |  | EC2-A-25 |  | 20.22 | 55 | 37 / 1 . | 514 | 1203 | 0 | 130 | 95 | 0 | -1 | 9830 | 19198 | 132 |  |  | EC2-A-25 |  | 20.22 | 55 | 37 / 1 . | 0.78 | 0.77 | 0 | 0.01 | 0.01 | 0 | 0 | 9830 | 19198 | 132 |  |  | EC2-A-25 |  | 20.22 | 55
EC2-A-26 | 51.75 | 46.21 | 0 | 0.03 | 0 | 0 | 0 | 97.99 | 9837 | 19200 | 132 | 66.1 | 33.89 | 0 | 0.02 | 0 | 0 | 0 | 100 | 9837 | 19200 | 132 |  |  | EC2-A-26 |  | 20.3 | 56 | 38 / 1 . | 684 | 1227 | 0 | 131 | 96 | 0 | -2 | 9837 | 19200 | 132 |  |  | EC2-A-26 |  | 20.3 | 56 | 38 / 1 . | 0.78 | 0.77 | 0 | 0.01 | 0.01 | 0 | 0 | 9837 | 19200 | 132 |  |  | EC2-A-26 |  | 20.3 | 56
EC2-A-27 | 51.32 | 46.35 | 0 | 0.03 | 0 | 0 | 0 | 97.7 | 9837 | 19207 | 132 | 65.85 | 34.14 | 0 | 0.01 | 0 | 0 | 0 | 100 | 9837 | 19207 | 132 |  |  | EC2-A-27 |  | 20.27 | 57 | 39 / 1 . | 649 | 1182 | 0 | 131 | 95 | 0 | 0 | 9837 | 19207 | 132 |  |  | EC2-A-27 |  | 20.27 | 57 | 39 / 1 . | 0.78 | 0.77 | 0 | 0.01 | 0.01 | 0 | 0 | 9837 | 19207 | 132 |  |  | EC2-A-27 |  | 20.27 | 57
EC2-A-28 | 51.7 | 46.43 | 0 | 0.03 | 0 | 0 | 0.01 | 98.17 | 9837 | 19221 | 132 | 65.97 | 34.01 | 0 | 0.01 | 0 | 0 | 0 | 100 | 9837 | 19221 | 132 |  |  | EC2-A-28 |  | 20.36 | 58 | 40 / 1 . | 620 | 1192 | 0 | 131 | -1 | 0 | 232 | 9837 | 19221 | 132 |  |  | EC2-A-28 |  | 20.36 | 58 | 40 / 1 . | 0.78 | 0.78 | 0 | 0.01 | 0 | 0 | 0.02 | 9837 | 19221 | 132 |  |  | EC2-A-28 |  | 20.36 | 58
EC2-A-1 | 52.14 | 46.84 | 0 | 0.05 | 0 | 0 | 0 | 99.02 | 4001 | 19852 | 135 | 65.96 | 34.02 | 0 | 0.03 | 0 | 0 | 0 | 100 | 4001 | 19852 | 135 |  |  | EC2-A-1 |  | 20.54 | 7 | 7 / 1 . | 690 | 1148 | 0 | 695 | 1109 | 0 | -1 | 4001 | 19852 | 135 |  |  | EC2-A-1 |  | 20.54 | 7 | 7 / 1 . | 0.78 | 0.78 | 0 | 0.06 | 0.09 | 0 | 0 | 4001 | 19852 | 135 |  |  | EC2-A-1 |  | 20.54 | 7
EC2-A-2 | 52.73 | 46.89 | 0 | 0.11 | 0 | 0 | 0 | 99.72 | 4053 | 19852 | 135 | 66.17 | 33.78 | 0 | 0.06 | 0 | 0 | 0 | 100 | 4053 | 19852 | 135 |  |  | EC2-A-2 |  | 20.66 | 8 | 8 / 1 . | 695 | 1156 | 0 | 729 | -1 | 0 | -1 | 4053 | 19852 | 135 |  |  | EC2-A-2 |  | 20.66 | 8 | 8 / 1 . | 0.78 | 0.77 | 0 | 0.06 | 0 | 0 | 0 | 4053 | 19852 | 135 |  |  | EC2-A-2 |  | 20.66 | 8
EC2-A-3 | 52.74 | 47.04 | 0 | 0.02 | 0 | 0 | 0 | 99.8 | 4211 | 19971 | 135 | 66.13 | 33.86 | 0 | 0.01 | 0 | 0 | 0 | 100 | 4211 | 19971 | 135 |  |  | EC2-A-3 |  | 20.67 | 9 | 9 / 1 . | 665 | 1186 | 0 | 524 | -1 | 0 | -2 | 4211 | 19971 | 135 |  |  | EC2-A-3 |  | 20.67 | 9 | 9 / 1 . | 0.79 | 0.78 | 0 | 0.04 | 0 | 0 | 0 | 4211 | 19971 | 135 |  |  | EC2-A-3 |  | 20.67 | 9
EC2-A-4 | 52.62 | 47.11 | 0 | 0 | 0 | 0 | 0.01 | 99.74 | 4155 | 19846 | 135 | 66.05 | 33.95 | 0 | 0 | 0 | 0 | 0 | 100 | 4155 | 19846 | 135 |  |  | EC2-A-4 |  | 20.68 | 10 | 10 / 1 . | 618 | 1157 | 0 | -1 | 0 | 0 | 2549 | 4155 | 19846 | 135 |  |  | EC2-A-4 |  | 20.68 | 10 | 10 / 1 . | 0.79 | 0.79 | 0 | 0 | 0 | 0 | 0.21 | 4155 | 19846 | 135 |  |  | EC2-A-4 |  | 20.68 | 10
EC2-A-5 | 52.55 | 46.79 | 0 | 0.05 | 0 | 0 | 0.02 | 99.41 | 4184 | 19818 | 135 | 66.15 | 33.82 | 0 | 0.02 | 0 | 0 | 0 | 100 | 4184 | 19818 | 135 |  |  | EC2-A-5 |  | 20.61 | 11 | 11 / 1 . | 682 | 1176 | 0 | 510 | 0 | 0 | 2520 | 4184 | 19818 | 135 |  |  | EC2-A-5 |  | 20.61 | 11 | 11 / 1 . | 0.78 | 0.77 | 0 | 0.04 | 0 | 0 | 0.21 | 4184 | 19818 | 135 |  |  | EC2-A-5 |  | 20.61 | 11
EC2-A-6 | 52.77 | 47.25 | 0 | 0.01 | 0.07 | 0 | 0 | 100.1 | 4203 | 19722 | 136 | 66.03 | 33.94 | 0 | 0.01 | 0.02 | 0 | 0 | 100 | 4203 | 19722 | 136 |  |  | EC2-A-6 |  | 20.76 | 12 | 12 / 1 . | 672 | 1138 | 0 | 516 | 1045 | 0 | -1 | 4203 | 19722 | 136 |  |  | EC2-A-6 |  | 20.76 | 12 | 12 / 1 . | 0.78 | 0.77 | 0 | 0.04 | 0.09 | 0 | 0 | 4203 | 19722 | 136 |  |  | EC2-A-6 |  | 20.76 | 12
EC2-A-7 | 52.38 | 46.75 | 0 | 0 | 0 | 0 | 0.09 | 99.21 | 4263 | 19688 | 136 | 66.11 | 33.87 | 0 | 0 | 0 | 0 | 0.02 | 100 | 4263 | 19688 | 136 |  |  | EC2-A-7 |  | 20.6 | 13 | 13 / 1 . | 690 | 1202 | 0 | 0 | 0 | 0 | 2508 | 4263 | 19688 | 136 |  |  | EC2-A-7 |  | 20.6 | 13 | 13 / 1 . | 0.79 | 0.78 | 0 | 0 | 0 | 0 | 0.21 | 4263 | 19688 | 136 |  |  | EC2-A-7 |  | 20.6 | 13
EC2-A-8 | 52.2 | 46.14 | 0 | 0.02 | 0 | 0 | 0 | 98.36 | 4270 | 19674 | 136 | 66.33 | 33.66 | 0 | 0.01 | 0 | 0 | 0 | 100 | 4270 | 19674 | 136 |  |  | EC2-A-8 |  | 20.35 | 14 | 14 / 1 . | 611 | 1154 | 0 | 527 | 0 | 0 | 0 | 4270 | 19674 | 136 |  |  | EC2-A-8 |  | 20.35 | 14 | 14 / 1 . | 0.78 | 0.77 | 0 | 0.04 | 0 | 0 | 0 | 4270 | 19674 | 136 |  |  | EC2-A-8 |  | 20.35 | 14
EC2-A-9 | 52.73 | 46.65 | 0 | 0 | 0 | 0 | 0.1 | 99.47 | 4274 | 19659 | 136 | 66.31 | 33.67 | 0 | 0 | 0 | 0 | 0.02 | 100 | 4274 | 19659 | 136 |  |  | EC2-A-9 |  | 20.64 | 15 | 15 / 1 . | 672 | 1169 | 0 | 0 | 0 | 0 | 2534 | 4274 | 19659 | 136 |  |  | EC2-A-9 |  | 20.64 | 15 | 15 / 1 . | 0.79 | 0.78 | 0 | 0 | 0 | 0 | 0.21 | 4274 | 19659 | 136 |  |  | EC2-A-9 |  | 20.64 | 15
EC2-A-10 | 52.56 | 46.7 | 0 | 0 | 0 | 0 | 0 | 99.26 | 4305 | 19664 | 136 | 66.22 | 33.78 | 0 | 0 | 0 | 0 | 0 | 100 | 4305 | 19664 | 136 |  |  | EC2-A-10 |  | 20.55 | 16 | 16 / 1 . | 627 | 1048 | 0 | -1 | 0 | 0 | -9 | 4305 | 19664 | 136 |  |  | EC2-A-10 |  | 20.55 | 16 | 16 / 1 . | 0.78 | 0.78 | 0 | 0 | 0 | 0 | 0 | 4305 | 19664 | 136 |  |  | EC2-A-10 |  | 20.55 | 16
EC2-A-11 | 52.21 | 46.6 | 0 | 0 | 0 | 0 | 0.04 | 98.85 | 4305 | 19649 | 136 | 66.11 | 33.88 | 0 | 0 | 0 | 0 | 0.01 | 100 | 4305 | 19649 | 136 |  |  | EC2-A-11 |  | 20.5 | 17 | 17 / 1 . | 577 | 1079 | 0 | 0 | 0 | 0 | 2529 | 4305 | 19649 | 136 |  |  | EC2-A-11 |  | 20.5 | 17 | 17 / 1 . | 0.78 | 0.78 | 0 | 0 | 0 | 0 | 0.21 | 4305 | 19649 | 136 |  |  | EC2-A-11 |  | 20.5 | 17
EC2-A-12 | 53.34 | 47 | 0 | 0 | 0 | 0 | 0.11 | 100.45 | 4317 | 19626 | 136 | 66.39 | 33.59 | 0 | 0 | 0 | 0 | 0.02 | 100 | 4317 | 19626 | 136 |  |  | EC2-A-12 |  | 20.84 | 18 | 18 / 1 . | 677 | 1182 | 0 | 0 | 0 | 0 | 2480 | 4317 | 19626 | 136 |  |  | EC2-A-12 |  | 20.84 | 18 | 18 / 1 . | 0.79 | 0.78 | 0 | 0 | 0 | 0 | 0.21 | 4317 | 19626 | 136 |  |  | EC2-A-12 |  | 20.84 | 18
EC2-A-13 | 52.88 | 46.92 | 0 | 0 | 0 | 0 | 0.07 | 99.88 | 4330 | 19626 | 136 | 66.24 | 33.74 | 0 | 0 | 0 | 0 | 0.01 | 100 | 4330 | 19626 | 136 |  |  | EC2-A-13 |  | 20.72 | 19 | 19 / 1 . | 778 | 1219 | 0 | -1 | 0 | 0 | 1815 | 4330 | 19626 | 136 |  |  | EC2-A-13 |  | 20.72 | 19 | 19 / 1 . | 0.79 | 0.78 | 0 | 0 | 0 | 0 | 0.15 | 4330 | 19626 | 136 |  |  | EC2-A-13 |  | 20.72 | 19

## setting
QUANTIFY SETTINGS
*****************************************************************************************
Common informations :
File Name : gebelin20juin23.qtiSet
File Date : juin/20/23-10:5 AM
Comment :
*****************************************************************************************
Column conditions :
Cond 1 :
HV (kV) : 20
I (nA) : 20
Size (µm) : 0.
Scanning : On
RasterLength (µm) : .03
*****************************************************************************************
Xtal informations :
Xtal parameters:
S Ka | Sp4 | PET | (2d= 8.75 | K= 0.000144)
Fe Ka | Sp3 | LIF | (2d= 4.0267 | K= 0.000058)
As La | Sp2 | TAP | (2d= 25.745 | K= 0.00218)
Ag La | Sp4 | PET | (2d= 8.75 | K= 0.000144)
Au La | Sp3 | LIF | (2d= 4.0267 | K= 0.000058)
Cu Ka | Sp1 | LIF | (2d= 4.0267 | K= 0.000058)
Sb La | Sp5 | LPET | (2d= 8.75 | K= 0.000144)
Pha parameters :
Elt. Line | Spec | Xtal | Bias | Gain | Dtime | Blin | Wind | Mode
|  |  |  | (V) |  | (µs) | (mV) | (mV)
S Ka | Sp4 | PET | 1288 | 877 | 3 |  |  | Inte
Fe Ka | Sp3 | LIF | 1879 | 504 | 3 |  |  | Inte
As La | Sp2 | TAP | 1330 | 2933 | 3 |  |  | Inte
Ag La | Sp4 | PET | 1286 | 871 | 3 |  |  | Inte
Au La | Sp3 | LIF | 1879 | 504 | 3 |  |  | Inte
Cu Ka | Sp1 | LIF | 1861 | 449 | 3 |  |  | Inte
Sb La | Sp5 | LPET | 1830 | 818 | 3 |  |  | Inte
*****************************************************************************************
Acquisition informations :
Elt. Line | Spec | Xtal | Peak | Pk Time | Bg Off1 | Bg Off2 | Slope/IBg | Bg Time | Calibration | Intensity
|  |  |  | Time/Repeat |  | Range | #Channels |  | (cps/nA)
S Ka | Sp4 | PET | 61440 | 10 |  | 1500 | 1.2 | 5 | Pyri_S Sp4 | 234.9
Fe Ka | Sp3 | LIF | 48085 | 10 |  | 600 | 1.2 | 5 | Pyri_S Sp4_FeSp3 | 215.0
As La | Sp2 | TAP | 37606 | 60 |  | 800 | 1.2 | 30 | AsGa_AsSp2_021 | 180.9
Ag La | Sp4 | PET | 47489 | 60 |  | 1000 | 1.2 | 30 | Ag_AgSp4_015 | 148.5
Au La | Sp3 | LIF | 31691 | 60 | -700 | 600 |  | 30 | Au_AuSp3_014 | 145.5
Cu Ka | Sp1 | LIF | 38233 | 60 |  | 600 | 1.2 | 30 | Cu_CuSp1 | 842.7
Sb La | Sp5 | LPET | 39293 | 60 |  | 600 | 1.2 | 30 | Stib_SbSp5 | 649.2