## Time
1
1.53877
2.367814
3.643522
5.606544
8.627184
13.27526
20.42757
31.43334
48.36869
74.42831
114.5281
176.2324
271.1812
417.2856
642.1068
988.0548
1520.39
2339.53
3600

## Temperature
-35 | -25 | -10 | 5 | 30 | 60

## Exp
1793191146.2 | 1563087095.1 | 292723847.2 | 30294364.1 | 3493328.9 | 2128659.4
1822270580.2 | 1343118334.2 | 243502812.1 | 22834014.3 | 3552189.7 | 2388055.4
1558016242.4 | 1539939301.7 | 220057711.2 | 20066474.7 | 3165468.2 | 2148471.7
1820351388.7 | 1512616260.8 | 184727261.4 | 17457912.4 | 2962304.3 | 2226994.0
1723006568.5 | 1385139338.4 | 136084778.7 | 15227889.7 | 3019160.1 | 2052240.9
1540348515.3 | 1341569239.9 | 120308992.2 | 13037274.7 | 2552707.9 | 2231620.8
1597033808.4 | 1266018149.8 | 98855882.5 | 10249017.5 | 2701275.2 | 2073766.4
1681659864.4 | 1107901754.0 | 85184678.2 | 8062379.0 | 2615503.5 | 2235590.5
1811812302.3 | 1084365196.8 | 71362019.7 | 6968226.1 | 2365916.3 | 2243869.5
1806146965.4 | 903090916.8 | 59565616.5 | 6199123.2 | 2402657.9 | 2263602.3
1530951955.0 | 915174522.5 | 44816772.1 | 6104111.3 | 2129506.5 | 2130805.4
1786247163.9 | 716431179.0 | 40269335.1 | 4811570.2 | 2086859.0 | 1969608.1
1767490260.2 | 671750333.3 | 33250074.4 | 4809657.6 | 2276080.9 | 2029152.2
1598872120.7 | 562706515.7 | 24997388.2 | 3878166.0 | 2363332.7 | 2320159.3
1679691682.2 | 495893066.7 | 20634660.6 | 4050620.5 | 2411526.1 | 1992154.7
1449928493.4 | 495910284.4 | 18664146.6 | 3335014.4 | 2039970.5 | 2278785.3
1510731273.1 | 414515681.7 | 17105057.0 | 3005230.6 | 2220204.7 | 2154439.5
1627740308.6 | 326889942.2 | 12780952.4 | 2854655.7 | 2166113.2 | 2348998.8
1550921792.7 | 312604432.0 | 11376922.9 | 2910755.1 | 1958879.8 | 1955856.8
1552308166.7 | 218677079.4 | 9009072.0 | 2699903.8 | 2093228.6 | 2110858.8