## Time
1
1.53877
2.367814
3.643522
5.606544
8.627184
13.27526
20.42757
31.43334
48.36869
74.42831
114.5281
176.2324
271.1812
417.2856
642.1068
988.0548
1520.39
2339.53
3600

## Temperature
-35 | -27 | -12 | 0 | 25 | 60

## Exp
564761793.2 | 616228022.2 | 148899177.7 | 19918445.7 | 1566105.0 | 739532.9
668959370.3 | 581101539.9 | 117122224.2 | 15662237.9 | 1341769.7 | 823577.6
551058354.1 | 540733758.0 | 95893415.5 | 14182520.4 | 1333199.2 | 741205.6
644346886.3 | 547089835.4 | 83309420.9 | 10514142.7 | 1164377.4 | 698505.6
648368394.2 | 521469543.7 | 65319259.6 | 9661906.1 | 1044380.7 | 800392.2
653210318.8 | 472194106.4 | 54873629.8 | 7265271.0 | 1099686.1 | 806943.7
556307045.2 | 471687281.6 | 53599265.1 | 6308145.1 | 1029303.5 | 723954.3
592644685.4 | 440744677.6 | 44583505.7 | 5567793.8 | 922684.7 | 673363.7
573443537.2 | 424525212.8 | 34354103.9 | 4829830.3 | 899227.1 | 692674
635443318.3 | 404997965.1 | 25543149.1 | 3546830.0 | 863249.9 | 712795.4
587769949.9 | 392410136.2 | 21939133.8 | 3579341.8 | 776381.2 | 738294.4
640278766.9 | 335711541.5 | 18600345.5 | 2981735.2 | 773048.9 | 688912.7
549221578.2 | 364720430.1 | 16876115.1 | 2434704.3 | 784504.3 | 737162.4
552945288.3 | 332607240.8 | 11861035.2 | 2099210.2 | 734223.4 | 751961.3
532335180.3 | 272862139.9 | 9897929.6 | 1849297.7 | 818107.6 | 680698.2
523056354.0 | 241506309.7 | 8453473.5 | 1594584.9 | 710501.6 | 665151
594522543.8 | 205201138.5 | 7766845.3 | 1489395.7 | 708494 | 690543.4
549902028.9 | 198799027.2 | 6594961.3 | 1349199.3 | 694787.6 | 693372.2
532070453.4 | 154229483.1 | 5443625.9 | 1309633.2 | 698770 | 708241.7
473839769.1 | 124693517.6 | 4411889.0 | 1204581.7 | 725688.3 | 720034